## Sheet1
Uddeholm | Assab |  |  |  | Typical analysis % | [6 empty] | AISI | B54659 | W.Nr | SS | JIS
Grade | Steel | C | Si | Mn | Cr | Mo | Ni | V | W | Co | Al | ( USA) | ( GB) | (Germany) | (Sweden) | (Japan)
ALVAR 14 |  | 0.55 | 0.3 | 0.7 | 1.1 | 0.5 | 1.7 | 0.1 | [5 empty] | 1.2714
ARNE | DF2 | 0.95 | 0.3 | 1.1 | 0.6 |  |  | 0.1 | 0.6 |  |  | O 1 | BO 1 | 1.251 | 2140 | SKS 3
CALMAX |  | 0.6 | 0.35 | 0.8 | 4.5 | 0.5 |  | 0.2 | [5 empty] | 1.2358
CARMO |  | 0.6 | 0.35 | 0.8 | 4.5 | 0.5 |  | 0.2 | [5 empty] | 1.2358
CHIPPER |  | 0.5 | 1 | 0.5 | 0.8 | 1.5 |  | 0.5 | [5 empty] | 1.2631
CORAX |  | 0.03 | 0.3 | 0.3 | 12 | 1.4 | 9.2 |  |  |  | 1.6
DIEVAR |  | Si: Cr-Mo-V alloyed Hot work tool steel
ELMAX |  | 1.7 | 0.8 | 0.3 | 18 | 1 |  | 3
FERMO |  | C: 0.48; Si: 0.4; Mn: 0.9; Typical analysis % Cr: 1.5
FORMAX |  | C: 0.18; Si: 0.3; Mn: 1.3 |  |  |  | 2172
GRANE |  | 0.55 | 0.3 | 0.5 | 1 | 0.3 | 3 |  |  |  |  | L 6 |  | 1.2721 | 2550
HOLDAX |  | C: 0.4; Si: 0.4; Mn: 1.5; Typical analysis % Cr: 1.9; Typical analysis % Mo: 0.2 |  |  | 1.2312
HOTVAR |  | 0.55 | 1 | 0.75 | 2.6 | 2.25 |  | 0.85
IMPAX Sup. | 718 | 0.37 | 0.3 | 1.4 | 2 | 0.2 | 1 |  |  |  |  | P 20 |  | 1.2738
ORVAR Sup. | 8407 Sup. | 0.39 | 1 | 0.4 | 5.2 | 1.4 |  | 0.9 |  |  |  | H 13 | BH 13 | 1.2344 | 2242 | SKD 61
ORVAR 2 M | 8407 | 0.39 | 1 | 0.4 | 5.3 | 1.3 |  | 0.9 |  |  |  | H 13 | BH 13 | 1.2344 | 2242 | SKD 61
POLMAX |  | C: 0.38; Si: 0.9; Mn: 0.5; Typical analysis % Cr: 13.6; Typical analysis % V: 0.3 | 420 |  |  | 2314 | SUS 420
QRO 90 Sup. |  | 0.38 | 0.3 | 0.75 | 2.6 | 2.3 |  | 0.9
RAMMAX S |  | C: 0.33; Si: 0.3; Mn: 1.3; Typical analysis % Cr: 16.7 | 420 F |  | 1.2085
RIGOR | XW 10 | 1 | 0.2 | 0.8 | 5.3 | 1.1 |  | 0.2 |  |  |  | A 2 | BA 2 | 1.2363 | 2260 | SKD 12
ROLTEC |  | 1.4 | 1 | 0.6 | 4.6 | 3.2 |  | 3.8
SLEIPNER |  | 0.9 | 0.9 | 0.5 | 7.8 | 2.5 |  | 0.5
SR 1855 |  | C: 0.95; Si: 1.5; Mn: 0.8; Typical analysis % Cr: 1 |  |  | 1.2108 | 2092
STAVAX ESR |  | C: 0.38; Si: 0.9; Mn: 0.5; Typical analysis % Cr: 13.6; Typical analysis % V: 0.3 | 420 |  | 1.2083 | 2314 | SUS 420
STAVAX Sup. |  | Si: Cr-Ni-Mo-V alloyed | 420 |  | 1.2083 | 2314 | SUS 420
SVERKER 3 | XW 5 | C: 2.05; Si: 0.3; Mn: 0.8; Typical analysis % Cr: 12.7; Typical analysis % W: 1.1 | D 6 | BD 6 | 1.2436 | 2312 | SKD 2
SVERKER 21 | XW 41 | 1.55 | 0.3 | 0.4 | 11.8 | 0.8 |  | 0.8 |  |  |  | D 2 | BD 2 | 1.2379 | 2310 | SKD 11
THG 2000 |  | 0.39 | 0.5 | 0.4 | 5.3 | 1.3 |  | 0.9
UHB 11 |  | C: 0.46; Si: 0.2; Mn: 0.7 | 1148 |  | 1.173 | 1660
VIDAR Sup. |  | 0.38 | 1 | 0.4 | 5 | 1.3 |  | 0.4 |  |  |  | H 11 | BH 11 | 1.2343 |  | SKD 6
VANADIS 4 |  | 1.5 | 1 | 0.4 | 8 | 1.5 |  | 4
VANADIS 6 |  | 2.1 | 1 | 0.4 | 6.8 | 1.5 |  | 5.4
VANADIS 10 |  | 2.9 | 1 | 0.5 | 8 | 1.5 |  | 9.8
VANADIS 23 |  | 1.28 | 0.5 | 0.3 | 4.2 | 5 |  | 3.1 | 6.4 |  |  | M3:2 |  | 1.3344 | 2725
VANADIS 30 | ASP 30 | 1.28 |  |  | 4.2 | 5 |  | 3.1 | 6.4 | 8.5 |  | M3:2+CO |  | 1.3207 | 2726
VANADIS 60 |  | 2.3 |  |  | 4.2 | 7 |  | 6.5 | 6.5 | 10.5 |  |  |  |  | 2727