## Sheet1
Material | Symbol | GROUP |  |  |  | Typical analysis % | [6 empty] | BOHLER | ROCHLING | POLDI | ASSAB/ | AISI | BS | GOST | JIS
No. |  |  | C | Si | Mn | Cr | Mo | Ni | V | W | Co | Ti |  |  |  | uddeholm
1.1181 | Ck 35 | 2 | C: 0.35; Si: 0.25; Mn: 0.65 | V 935 | R 3 | W6W |  | 1035 | 060 A 35 | 35 | S 35 C
1.1191 | Ck 45 | 2 | C: 0.45; Si: 0.25; Mn: 0.65 | V 945 | R 4 | W6H |  | 1045 | 060 A 47 | 45 | S 45 C
1.1221 | Ck 60 | 2 | C: 0.6; Si: 0.25; Mn: 0.75 | V 960 | R 6 |  |  | 1060 | 060 A 62 | 60 | S 60 C
1.1248 | Ck 75 | 3 | C: 0.75; Si: 0.25; Mn: 0.7 |  | R 7 |  |  | 1078 | 060 A 78 | 75 (A)
1.173 | C 45 W | 7 | C: 0.45; Si: 0.25; Mn: 0.7 | K 945 | T 4 | T6H Ext. | 760 | 1045 |  | 45
1.174 | C 60 W | 7 | C: 0.6; Si: 0.3; Mn: 0.7 | K 960 | T 5 | T5W Ext. | 760 | 1060 |  | 60 | SK 7
1.2067 | 100Cr 6 | 8 | C: 1; Si: 0.25; Mn: 0.35; Typical analysis % Cr: 1.5 | K 200 | RTC 14 | KLZ |  | L1,L3 | BL 3 | Ch | SUJ 2
1.208 | X210Cr 12 | 8 | C: 2.1; Si: 0.25; Mn: 0.3; Typical analysis % Cr: 11.5 | K 100 | RCCO | 2002 |  | D 3 | BD 3 | Ch 12 | SKD 1
1.221 | 115CrV 3 | 8 | C: 1.2; Si: 0.2; Mn: 0.3; Typical analysis % Cr: 0.75; Typical analysis % V: 0.1 | K 510 | RTS | DS Sp. | SILVER STEEL | L 2 | BL 2 | 11 ChF | SKT 3
1.2312 | 40CrMnMoS 8 6 | 11 | C: 0.4; Si: 0.4; Mn: 1.5; Typical analysis % Cr: 1.9; Typical analysis % Mo: 0.2 | M 200 | MFRS | GS 3 | HOLDAX | P 20+S
1.2343 | X38CrMoV 5 1 | 9 | 0.38 | 1.05 | 0.4 | 5.1 | 1.25 |  | 0.4 |  |  |  | W 300 | RDC 2 | TLH | VIDAR Sup. | H 11 | BH 11 | 4Ch5MFS | SKD 6
1.2344 | X40CrMoV 5 1 | 9 | 0.4 | 1 | 0.4 | 5.1 | 1.35 |  | 1 |  |  |  | W 302 | RDC 2V | TL 1 | 8407 | H 13 | BH 13 | 4Ch5MF1S | SKD 61
1.2363 | X100CrMoV 5 1 | 8 | 1 | 0.3 | 0.55 | 5.1 | 1.05 |  | 0.2 | 0.2 |  |  | K 305 | RKCM | RA 21 | XW 10 | A 2 | BA 2 | 9Ch5VF | SKD 12
1.2365 | X32CrMoV 3 3 | 9 | 0.32 | 0.25 | 0.3 | 2.95 | 2.8 |  | 0.55 |  |  |  | W 320 | RPG 3 | LN | QRO 90 | H 10 | BH 10 | 3Ch3M3F | SKD 7
1.2379 | X155CrVMo 12 1 | 8 | 1.55 | 0.25 | 0.3 | 12 | 0.7 |  | 1 |  |  |  | K 110 | RCC SUPRA | 2002 R | XW 41 | D 2 | BD 2 | Ch12F1 | SKD 11
1.2419 | 105WCr 6 | 8 | C: 1.05; Si: 0.25; Mn: 1; Typical analysis % Cr: 1; Typical analysis % W: 1.15 | K 465 | RUS 4 |  |  | O 7 |  | ChWG | SKS 2
1.2436 | X210CrW 12 | 8 | C: 2.1; Si: 0.25; Mn: 0.3; Typical analysis % Cr: 11.5; Typical analysis % W: 0.7 | K 107 | RCC Ext. | 2002 Sp. | XW 5 | D 6 | BD 6 | Ch12V | SKD 2
1.251 | 100MnCrW 4 | 8 | C: 1; Si: 0.25; Mn: 1.1; Typical analysis % Cr: 0.6 | K 460 | RUS 3 | STABIL K | DF 2 | O 1 | BO 1 | 9ChVG | SKS 3
1.2542 | 45WCrV 7 | 8,9 | 0.45 | 0.95 | 0.3 | 1.05 |  |  | 0.15 | 1.95 |  |  | K 450 | RTW 2H | TENAX N | M 4 | S 1 | BS 1 | 5ChW2SF
1.255 | 60WCrV 7 | 8,9 | 0.6 | 0.6 | 0.3 | 1.05 |  |  | 0.15 | 1.95 |  |  | K 455 | RTWK | TENAX NB | REGIN 3 | S 1 | BS 1 | 6ChV2S
1.2567 | X30WCrV 5 3 | 9 | 0.3 | 0.25 | 0.3 | 2.35 |  |  | 0.6 | 4.25 |  |  | W 105 | RWA | 212 D2 |  |  |  | 4Ch2W5FM | SKD 4
1.2581 | X30WCrV 9 3 | 9 | 0.3 | 0.25 | 0.3 | 2.65 |  |  | 0.35 | 8.5 |  |  | W 100 | RCW 2H | 212 |  | H 21 | BH 21 | 3Ch2W8F | SKD 5
1.2601 | X165CrMoV 12 | 8 | 1.65 | 0.35 | 0.3 | 11.5 | 0.6 |  | 0.3 | 0.5 |  |  | K 105 | RCC Special | 2002 R |  | D 2 |  | Ch12M | SKD 11
1.2606 | X37CrMoW 5 1 | 9 | 0.37 | 1.1 | 0.45 | 5.3 | 1.45 |  | 0.3 | 1.3 |  |  | W 304 | RDC 1 |  |  | H 12 | BH 12 |  | SKD 62
1.2713 | 55NiCrMoV 6 | 8,9 | 0.55 | 0.25 | 0.8 | 0.7 | 0.3 | 1.65 | 0.1 |  |  |  | W 501 | RGS 1 | TBN 1 |  | L6 | BH 224 | 5ChNM | SKT 4
1.2714 | 56NiCrMoV 7 | 9 | 0.56 | 0.25 | 0.8 | 1.1 | 0.5 | 1.65 | 0.1 |  |  |  | W 500 | RGS 4 | TBM Ext. | ALVAR 14 | L6 |  | 5ChNM | SKT 4
1.2738 | 40CrMnNiMo 8 6 4 | 11 | 0.4 | 0.3 | 1.45 | 1.95 | 0.2 | 1.05 |  |  |  |  | M 238 |  |  | 718 | P 20
1.2721 | 50 NiCr13 | 8 | C: 0.5; Si: 0.25; Mn: 0.5; Typical analysis % Cr: 1.05; Typical analysis % Ni: 3.25 | K 605 |  |  | GRANE | L 6 |  |  | SKC 23
1.2767 | X45NiCrMo 4 | 8,9 | 0.45 | 0.25 | 0.3 | 1.35 | 0.25 | 4 |  |  |  |  | K 600 | RABW | CNB |  | 6 F 4
1.2842 | 90MnCrV 8 | 8 | C: 0.9; Si: 0.25; Mn: 2; Typical analysis % Cr: 0.35; Typical analysis % V: 0.1 | K 720 | RUS | STABIL |  | O 2 | BO 2
1.3207 | S10-4-3-10 | 1 | 1.3 | 0.25 | 0.2 | 4.15 | 3.5 |  | 3.2 | 9.5 | 10 |  | S 700 | Gigant 100 | M 10 | ASP 30 | T 42 | BT 42 |  | SKH 57
1.3243 | S6-5-2-5 | 1 | 0.9 | 0.25 | 0.2 | 4.15 | 5 |  | 1.9 | 6.4 | 4.7 |  | S 705 | Gigant M5 Co |  | HSP 46 | M 35 | BM 35 | R6M5K5 | SKH 55
1.3343 | S6-5-2 | 1 | 0.9 | 0.25 | 0.2 | 4.15 | 5 |  | 1.9 | 6.4 |  |  | S 600 | Gigant N5 | Max.Sp.o5 | HSP 41 | M 2 | BM 2 | R6AM5 | SKH 51
1.3505 | 100 Cr 6 | 5 | C: 1; Si: 0.25; Mn: 0.35; Typical analysis % Cr: 1.5 | R 100 | RW 3 | KLZ |  | 52100 | 535 A 99 | 5ChCh15 | SUS 4
1.4006 | X10Cr 13 | 6 | C: 0.1; Si: <1.00; Mn: <1.00; Typical analysis % Cr: 13 | N 100 |  |  |  | 410 | 410 S 21 | 12Ch13 | SUS 410
1.4021 | X20Cr 13 | 6 | C: 0.2; Si: <1.00; Mn: <1.00; Typical analysis % Cr: 13 | N 320 | RNO | AK 25 |  | 420 | 420 S 37 | 20Ch13 | SUS 420 J1
1.4034 | X46Cr 13 | 6 | C: 0.46; Si: <1.00; Mn: <1.00; Typical analysis % Cr: 13.5 | N 540 |  |  |  | 420 | 420 S 45 | 40Ch13 | SUS 420 J2
1.4057 | X20CrNi 17 2 | 6 | C: 0.2; Si: <1.00; Mn: <1.00; Typical analysis % Cr: 16.5; Typical analysis % Ni: 2 | N 350 |  |  |  | 431 | 431 S 29 | 20 Ch17N2 | SUS 431
1.4401 | X5CrNiMo17 12 2 | 6 | 0.05 | <1.00 | <2.00 | 17.5 | 2.25 | 12 |  |  |  |  | A 120 | Anoxin 4P | AKV 7 |  | 316 | 316 S 26 |  | SUS 316
1.4541 | X6CrNiTi 18 10 | 6 | 0.06 | <1.00 | <2.00 | 18 |  | 10.5 |  |  |  | 0.6 | A 700 |  | AKVS 7 |  | 321 | 321 S 12 | 08Ch18N10T | SUS 321
1.4841 | X15CrNiSi 25 20 | 10 | C: 0.15; Si: 2; Mn: 2; Typical analysis % Cr: 25; Typical analysis % Ni: 20 | H 525 | NH 22 | AKC |  | 314 | 310 S 24 | 20Ch25N20S2 | SUH 310
1.5752 | 14NiCr 14 | 4 | C: 0.14; Si: 0.25; Mn: 0.55; Typical analysis % Cr: 0.75; Typical analysis % Ni: 3.5 | E 200 | RAE 3 |  |  | 3415 | 655 M 13 | 12Ch2N4A | SNC 22
1.586 | 14ViCr 18 | 4 | C: 0.14; Si: 0.25; Mn: 0.55; Typical analysis % Cr: 1.1; Typical analysis % Ni: 4.5 | E 204 | RAE 5 | TEI |  |  | 659 A 15
1.5919 | 15CrNi 6 | 4 | C: 0.15; Si: 0.2; Mn: 0.5; Typical analysis % Cr: 1.55; Typical analysis % Ni: 1.6 | E 230 | RECNW | CNI | 7210 | 4320 | 637 A 16 | 15Ch2GN2T | SNC 21
1.592 | 18CrNi8 | 4 | C: 0.18; Si: 0.25; Mn: 0.5; Typical analysis % Cr: 1.95; Typical analysis % Ni: 2 | E 220 | RECN |  |  |  | EN 320
1.6511 | 36CrNiMo 4 | 2 | 0.36 | 0.2 | 0.65 | 1 | 0.25 | 1 |  |  |  |  | V 165 | Monix 10 | BOZ I |  | 4340 | 816 M 40 | 40ChN2MA
1.6565 | 40NiCrMo 6 | 2 | 0.4 | 0.25 | 0.6 | 1.15 | 0.25 | 1.6 |  |  |  |  | V 130 |  |  |  | 4340 | 817 M 40 | 40ChN3MA | SNCM 8
1.658 | 30NiCrMo 8 | 2 | 0.3 | 0.2 | 0.45 | 2 | 0.4 | 2 |  |  |  |  | V 145 | Monix 2 | BOZ S |  |  | 823 M 30 |  | SNCM 431
1.6582 | 34CrNiMo 6 | 2 | 0.34 | 0.2 | 0.55 | 1.55 | 0.25 | 1.6 |  |  |  |  | V 155 | Monix 15 | BOZ | 705 | 4340 | 816 M 40 | 30ChNML | SNCM 8
1.7034 | 37Cr 4 | 2 | C: 0.37; Si: 0.2; Mn: 0.75; Typical analysis % Cr: 1.05 | V 500 | VC 135 | AUTO R |  | 5135 | 530 A 36 | 40Ch | SCR 435
1.7131 | 16MnCr 5 | 4 | C: 0.16; Si: 0.2; Mn: 1.15; Typical analysis % Cr: 0.95 | E 410 | EC 80 | CE 2 |  | 5115 | 590 M 17 | 18ChG | SCR 415
1.7218 | 25CrMo 4 | 4 | C: 0.25; Si: 0.2; Mn: 0.75; Typical analysis % Cr: 1.05; Typical analysis % Mo: 0.25 | V 340 | MO 25 | CM 3 | 707 | 4130 | 708 A 25 | 20ChM | SCM 2
1.7225 | 42CrMo 4 | 2 | C: 0.42; Si: 0.2; Mn: 0.75; Typical analysis % Cr: 1; Typical analysis % Mo: 0.25 | V 320 | MO 40 | CM 5 | 709 | 4140 | 708 A 42 | 38ChMA | SCM 4
1.8159 | 50CrV4 | 3 | C: 0.5; Si: 0.2; Mn: 0.9; Typical analysis % Cr: 1; Typical analysis % V: 0.15 | F 550 | F 2 K | CV 4 |  | 6150 | 735 A 50 | 50ChFA | SUP 10
| GROUP 1 : | High Speed Steels | [11 empty] | GROUP 7 : | Carbon tool Steels | bar: C to Mn
| GROUP 2 : | Heat Treatable Steels | [11 empty] | GROUP 8 : | Cold work tool Steels | bar: C to Mn
| GROUP 3 : | Spring Steels | [11 empty] | GROUP 9 : | Hot work tool Steels | bar: C to Mn
| GROUP 4 : | Cemantation Steels | [11 empty] | GROUP 10 : | Heat resisting Steels | bar: C to Mn
| GROUP 5 : | Ball & roller bearing Steels | [11 empty] | GROUP 11 : | Plastic mould Steels | bar: C to Mn
| GROUP 6 : | Stainless Steels | bar: C to Mn