## Sheet1
Finished |  | Machining allowances for rolled & forged bar | [21 empty] | ميزان براده برداري ( اضافه تراش ) در محصولات فورج شده
Width | In order to make sure that all surface defects such as decarburization , carburization , cracking , surface oxidation or scaling can be removed,
it is necessary to provide all rolled or forged bar with sufficient machining allowance on the finished size. ( BOHLER STEEL MANUAL )
عرض نهايي | [15 empty] | براده برداري از تسمه
mm | [5 empty] | Finished tickness ( mm ) ( T ) | [12 empty] | ضخامت نهايي
Width | ( T ) | < 3 | 3- | > 5 | >7 | >10 | >15 | >20 | >25 | >35 | >50 | >70 | >100 | >125 | >150 | >200 | >250 | >300 | >350 | >400 | >450 | >500 | >550 | >600 | >650
( W ) |  |  | 5 | 7 | 10 | 15 | 20 | 25 | 35 | 50 | 70 | 100 | 125 | 150 | 200 | 250 | 300 | 350 | 400 | 450 | 500 | 550 | 600 | 650
<16 | W | 2 | 2 | 2 | 2
| T | 0.6 | 1.5 | 2 | 2.2
> 16-25 | W | 2.5 | 2.5 | 2.5 | 2.5 | 2.5 | 2.5 | 2.5
| T | 0.6 | 1 | 1.5 | 2 | 2.5 | 2.5 | 2.5
> 25-30 | W | 3 | 3 | 3 | 3 | 3 | 3 | 3 | 3
| T | 0.6 | 1 | 2 | 2.5 | 2.5 | 2.5 | 3 | 3
> 30-35 | W | 3 | 3 | 3 | 3 | 3 | 3 | 3 | 3
| T | 0.8 | 1.2 | 2 | 2.5 | 2.5 | 3 | 3 | 3
> 35-50 | W | 3.5 | 3.5 | 3.5 | 3.5 | 3.5 | 3.5 | 3.5 | 3.5 | 3.5
| T | 0.8 | 1.2 | 2.5 | 3 | 3 | 3 | 3 | 3 | 3.5
> 50-75 | W | 4.5 | 4.5 | 4.5 | 4.5 | 4.5 | 4.5 | 4.5 | 4.5 | 4.5 | 4.5
| T | 1 | 1.4 | 2 | 2.5 | 3 | 3.5 | 3.5 | 4 | 4 | 4.5
> 75-100 | W | 6 | 6 | 6 | 6 | 6 | 6 | 6 | 6 | 6 | 6 | 6
| T | 1 | 1.4 | 2 | 3 | 3.5 | 4 | 4 | 4 | 4.5 | 5 | 6
>100-125 | W | 7 | 7 | 7 | 7 | 7 | 7 | 7 | 7 | 7 | 7 | 7 | 7
| T | 1 | 1.5 | 2.5 | 3 | 4 | 4.5 | 5 | 5 | 5.5 | 6 | 6.5 | 7
>125-150 | W |  | 9 | 9 | 9 | 9 | 9 | 9 | 9 | 9 | 9 | 9 | 9 | 9
| T |  | 2 | 3 | 3.5 | 4.5 | 5 | 5.5 | 6 | 6 | 6.5 | 7 | 7 | 9
>150-175 | W |  |  | 10 | 10 | 10 | 10 | 10 | 10 | 10 | 10 | 10 | 10 | 10 | 10
| T |  |  | 3.5 | 4.5 | 5 | 5.5 | 6 | 6 | 6.5 | 7 | 8 | 9 | 9 | 10
>175-200 | W |  |  |  | 11 | 11 | 11 | 11 | 11 | 11 | 11 | 11 | 11 | 11 | 11
| T |  |  |  | 4.5 | 5 | 6 | 7 | 7 | 7 | 8 | 9 | 9 | 10 | 11
>200-250 | W |  |  |  | 13 | 13 | 13 | 13 | 13 | 13 | 13 | 13 | 13 | 13 | 13 | 13
| T |  |  |  | 4.5 | 5 | 6 | 7 | 8 | 8.5 | 9 | 9.5 | 10.5 | 11 | 12 | 13
>250-315 | W | [7 empty] | 16 | 16 | 16 | 16 | 16 | 16 | 16 | 16 | 16 | 16
| T | [7 empty] | 9.5 | 10 | 10.5 | 11 | 11.5 | 12.5 | 13 | 15 | 16 | 16
>315-400 | W | [7 empty] | 19 | 19 | 19 | 19 | 19 | 19 | 19 | 19 | 19 | 19 | 19
| T | [7 empty] | 11.5 | 12 | 12.5 | 13 | 13.5 | 14 | 15 | 16 | 17.5 | 18 | 19
>400-630 | W | [7 empty] | 25 | 25 | 25 | 25 | 25 | 25 | 25 | 25 | 25 | 25 | 25 | 25 | 25 | 25 | 25 | 25
| T | [7 empty] | 13 | 15 | 16 | 17 | 17.5 | 17.5 | 17.5 | 20 | 21.5 | 23 | 24 | 25 | 25 | 25 | 25 | 25
>630-800 | W | [8 empty] | 30 | 30 | 30 | 30 | 30 | 30 | 30 | 30 | 30 | 30 | 30 | 30 | 30 | 30 | 30 | 30
| T | [8 empty] | 19 | 21 | 22 | 22.5 | 23.5 | 25 | 25 | 25 | 25 | 25 | 25 | 25.5 | 27 | 28 | 30 | 30
>800-1000 | W | [9 empty] | 35 | 35 | 35 | 35 | 35 | 35 | 35 | 35 | 35 | 35 | 35 | 35 | 35 | 35 | 35
| T | [9 empty] | 25 | 25 | 25 | 25 | 25 | 25 | 25 | 26.5 | 28 | 29 | 30 | 30 | 30 | 30.5 | 32
> 1000 | W | [10 empty] | 35 | 35 | 35 | 35 | 35 | 35 | 35 | 35 | 35 | 35 | 35 | 35 | 35 | 35
| T | [10 empty] | 25 | 25.5 | 26.5 | 27.5 | 28 | 30 | 30 | 30 | 31 | 32.5 | 34 | 35 | 35 | 35